{"text_format":"3","workbook":"xls","n_sheets":3,"sheets":["Sheet1","Sheet2","Sheet3"],"not_rendered":{"external_links":2},"read":"whole","date_system":"1900","formulas":"cached_only"}

{"sheet":"Sheet1","index":0,"n_rows":48,"n_cols":18,"rows_kept":48,"merged":[[0,0,0,17],[2,0,43,0],[2,1,9,1],[2,2,3,2],[2,9,11,9],[2,10,3,10],[2,14,3,14],[4,2,5,2],[4,10,5,10],[4,11,5,11],[4,14,5,14],[6,2,7,2],[6,10,7,10],[6,11,7,11],[6,16,7,16],[8,2,9,2],[8,10,9,10],[8,11,9,11],[10,1,19,1],[10,2,11,2],[10,10,11,10],[10,11,11,11],[12,2,13,2],[12,5,13,5],[12,9,16,9],[12,10,15,10],[12,11,13,11],[12,14,13,14],[12,15,13,15],[14,2,15,2],[14,4,15,4],[14,5,15,5],[14,11,15,11],[14,14,15,14],[14,15,15,15],[16,2,17,2],[16,5,17,5],[16,7,17,7],[17,9,26,9],[17,10,18,10],[17,11,18,11],[17,13,18,13],[18,2,19,2],[18,7,19,7],[19,10,20,10],[19,11,20,11],[19,14,20,14],[20,1,27,1],[20,2,21,2],[20,4,21,4],[21,10,22,10],[21,11,22,11],[21,13,22,13],[21,14,22,14],[21,15,22,15],[22,2,23,2],[22,4,23,4],[23,10,24,10],[23,11,24,11],[23,13,24,13],[23,14,24,14],[23,15,24,15],[24,2,25,2],[24,4,25,4],[25,10,26,10],[25,11,26,11],[26,2,27,2],[26,3,27,3],[26,8,27,8],[27,9,32,9],[27,10,28,10],[27,11,28,11],[27,14,28,14],[28,1,35,1],[28,2,29,2],[29,10,30,10],[29,11,30,11],[30,2,31,2],[31,10,32,10],[31,11,32,11],[32,2,33,2],[33,9,36,9],[33,10,34,10],[33,11,34,11],[33,13,34,13],[33,16,34,16],[34,2,35,2],[34,5,35,5],[35,10,36,10],[35,11,36,11],[35,13,36,13],[35,14,36,14],[35,15,36,15],[35,16,36,16],[37,9,44,9],[37,10,38,10],[40,1,41,1],[40,2,41,2],[40,6,41,6],[40,8,41,8],[40,10,41,10],[40,11,41,11],[40,14,41,14],[40,17,41,17],[42,1,43,1],[43,10,44,10],[43,11,44,11],[45,0,45,1],[45,2,45,4],[46,0,46,1],[46,2,46,4],[47,0,47,1],[47,2,47,4]],"flags":["formulas_cached_only"]}
["接触介质部分材质的腐蚀性参考表"]
["分类","介质名称","浓度%","温度","碳钢",316,"哈氏C","蒙耐尔","钽","分类","介质名称","浓度%","温度","碳钢",316,"哈氏C","蒙耐尔","钽"]
["无机酸","盐酸",5,"RT",null,"C","B","C","A","有机酸","氢氟酸",5,"RT","C","C","C","A","C"]
[{"$nulls":3},"BP",null,"C","C","C","A",null,null,48,"BP","C",null,"C","B","B"]
[null,null,10,"RT",null,"C","B","C","A",null,"醋酸",100,"RT","C","A","A","A","A"]
[{"$nulls":3},"BP",null,"C","C","C","A",{"$nulls":3},"BP","C",null,"A","A","A"]
[null,null,20,"RT",null,"C","B","C","B",null,"甲酸",50,"RT","C","C","A","B","A"]
[{"$nulls":3},"BP",null,"C","C","C","B",{"$nulls":3},"BP","C","C","A",null,"A"]
[null,null,35,"RT",null,"C","B","C","B",null,"草酸",10,"RT","C","B","B","B","A"]
[{"$nulls":3},"BP",null,"C","C","C","B",{"$nulls":3},"BP","C","C","B","B","B"]
[null,"硫酸",5,"RT",null,"A","A","A","A",null,"柠檬酸",50,"RT","C","A","A","B","A"]
[{"$nulls":3},"BP",null,"C","B","B","A",{"$nulls":3},"BP","C","A","A","B","A"]
[null,null,10,"RT",null,"C","A","A","A","碱","苛性钠",20,"RT","C","A","A","A","C"]
[{"$nulls":3},"BP",null,null,"C","B","A",{"$nulls":3},"BP","C",null,null,"B","C"]
[null,null,60,"RT","C","C","A","A","A",null,null,40,"RT","A","A","A","A","C"]
[{"$nulls":3},"BP",null,null,"B","B","A",{"$nulls":3},"BP","B",null,null,"B","C"]
[null,null,80,"RT","B","C","A","A","A",null,"苛性钾",50,"BP","B","B","B","A","A"]
[{"$nulls":3},"BP","C",null,"C",null,"B","盐","氯化铁",30,"RT","C","C","B","C","A"]
[null,null,95,"RT","A","A","A","C","A",{"$nulls":3},"BP",null,"C","C","C","A"]
[{"$nulls":3},"BP","C","C","C",null,"C",null,"氯化钠","20饱和","RT","A","B","A",null,"A"]
[null,"硝酸",10,"RT","C","A","B","C","A",{"$nulls":3},"BP","B",null,"B",null,"A"]
[{"$nulls":3},"BP",null,"A","B","C","A",null,"氯化铵",25,"RT","C","B","A","B","A"]
[null,null,30,"RT","C","A","B","C","A",{"$nulls":3},"BP",{"$nulls":3},"B","A"]
[{"$nulls":3},"BP",null,"B","C","C","A",null,"氯化钙",25,"RT","B","B","A","A","A"]
[null,null,68,"RT","C","A","B",null,"A",{"$nulls":3},"BP",{"$nulls":3},"A","A"]
[{"$nulls":3},"BP",null,"B","C",null,"A",null,"氯化镁",42,"RT",null,"B","A","B","A"]
[null,null,"发烟","RT",{"$nulls":4},"A",{"$nulls":3},"BP",null,"B","A","B","A"]
[{"$nulls":9},"硫化物","硫酸钠","20饱和","RT",null,"A","A","A","A"]
[null,"磷酸",30,"RT","C","A","A","C","A",{"$nulls":3},"BP",null,null,"B","B","A"]
[{"$nulls":3},"BP","C","B","A","C","A",null,"硫化钠",10,"RT",null,"A","A","A","A"]
[null,null,60,"RT","C","A","A","C","A",{"$nulls":3},"BP",null,"B","A","A","A"]
[{"$nulls":3},"BP","C","B","A","C","A",null,"硫酸钠",50,"RT","B","A","A","A","A"]
[null,null,70,"RT","C","A","A","C","A",{"$nulls":3},"BP","B","A","A","B","A"]
[{"$nulls":3},"BP","C","C","B","C","A","硝酸盐","硝酸铵",10,"RT","A","A","A","C","A"]
[null,null,80,"RT","C","A","A","C","A",{"$nulls":3},"BP",null,"A","A",null,"A"]
[{"$nulls":3},"BP","C",null,"C","C","A",null,"硝酸钾","全部","RT","B","B","B","B","A"]
[null,"35%HCl + 65%HNO3",null,"RT",{"$nulls":4},"A",{"$nulls":3},"BP",{"$nulls":4},"A"]
[null,"90%H2SO4 + 10%HNO3",null,"RT",{"$nulls":4},"A","腐蚀性气体","氯气","干","RT","B","A","A","B","A"]
[null,"70%H2SO4 + 10%HNO3",null,"RT",{"$nulls":4},"A",null,null,"湿","RT",null,"C","B",null,"A"]
[null,"50%H2SO4 + 50%HNO3",null,"RT",{"$nulls":4},"A",null,"氯水","饱和","RT",null,"C","B","B","A"]
[null,"铬水",20,"RT",null,null,"A",null,"A",null,"二氧化硫","湿","RT",null,"A",null,null,"A"]
[{"$nulls":3},"BP",{"$nulls":8},"BP"]
[null,"王水","HCl  3","RT",null,"C","A",null,"A",null,"硫化氢","湿","RT",null,"A",null,"A","A"]
[null,null,"HNO3 1","BP",null,"C","C",null,"A",null,"氨水","˂100",50,null,"A","A"]
[{"$nulls":12},10,null,"A","A"]
["A-耐腐蚀性好",null,"（腐蚀率˂0.13mm/年）",null,null,"RT-室温"]
["B-耐腐蚀性可以",null,"（腐蚀率0.13mm~1.3mm/年） ",null,null,"BP-沸点"]
["C-耐腐蚀性差",null,"（腐蚀率>1.3mm/年）"]

{"sheet":"Sheet2","index":1,"n_rows":0,"n_cols":0,"rows_kept":0,"flags":["formulas_cached_only"]}

{"sheet":"Sheet3","index":2,"n_rows":0,"n_cols":0,"rows_kept":0,"flags":["formulas_cached_only"]}